## Sheet1
Data | Membrane type | MWCO(Da) | Pore size(nm) | water flux(LMH) | Temperature (˚C) | PFOS con (ppb) | pH | Pressure (MPa) | Divalent cations (mmol/L) | Monovalent cations (mmol/L) | Trivalent cations (mmol/L) | PFOS rejection (%)
1 | 1 | 200 | 0.34 | 50 | 25 | 100 | 7 | 0.4 | 0 | 0 | 0 | 93.517
2 | 1 | 200 | 0.34 | 50 | 25 | 100 | 7 | 0.4 | 0.1 | 0 | 0 | 94.814
3 | 1 | 200 | 0.34 | 50 | 25 | 100 | 7 | 0.4 | 0.5 | 0 | 0 | 97.147
4 | 1 | 200 | 0.34 | 50 | 25 | 100 | 7 | 0.4 | 1 | 0 | 0 | 98.339
5 | 1 | 200 | 0.34 | 50 | 25 | 100 | 7 | 0.4 | 1.5 | 0 | 0 | 99.022
6 | 1 | 200 | 0.34 | 50 | 25 | 100 | 7 | 0.4 | 2 | 0 | 0 | 99.647
7 | 1 | 200 | 0.34 | 81.2 | 25 | 100 | 7 | 0.8 | 0 | 0 | 0 | 93.983
8 | 1 | 200 | 0.34 | 81.2 | 25 | 100 | 7 | 0.8 | 0.1 | 0 | 0 | 95.214
9 | 1 | 200 | 0.34 | 81.2 | 25 | 100 | 7 | 0.8 | 0.5 | 0 | 0 | 97.7
10 | 1 | 200 | 0.34 | 81.2 | 25 | 100 | 7 | 0.8 | 1 | 0 | 0 | 98.553
11 | 1 | 200 | 0.34 | 81.2 | 25 | 100 | 7 | 0.8 | 1.5 | 0 | 0 | 99.191
12 | 1 | 200 | 0.34 | 81.2 | 25 | 100 | 7 | 0.8 | 2 | 0 | 0 | 99.813
13 | 1 | 200 | 0.34 | 131 | 25 | 100 | 7 | 1.2 | 0 | 0 | 0 | 95.269
14 | 1 | 200 | 0.34 | 131 | 25 | 100 | 7 | 1.2 | 0.1 | 0 | 0 | 95.767
15 | 1 | 200 | 0.34 | 131 | 25 | 100 | 7 | 1.2 | 0.5 | 0 | 0 | 98.319
16 | 1 | 200 | 0.34 | 131 | 25 | 100 | 7 | 1.2 | 1 | 0 | 0 | 98.939
17 | 1 | 200 | 0.34 | 131 | 25 | 100 | 7 | 1.2 | 1.5 | 0 | 0 | 99.425
18 | 1 | 200 | 0.34 | 131 | 25 | 100 | 7 | 1.2 | 2 | 0 | 0 | 99.994
19 | 1 | 200 | 0.34 | 131 | 25 | 100 | 7 | 1.2 | 0 | 0 | 0 | 95.908
20 | 1 | 200 | 0.34 | 131 | 25 | 100 | 7 | 1.2 | 0 | 0 | 0 | 96.018
21 | 1 | 200 | 0.34 | 131 | 25 | 100 | 7 | 1.2 | 0 | 0 | 0 | 96.196
22 | 1 | 200 | 0.34 | 131 | 25 | 100 | 7 | 1.2 | 0 | 0 | 0 | 96.593
23 | 1 | 200 | 0.34 | 131 | 25 | 100 | 7 | 1.2 | 0 | 0 | 0 | 96.973
24 | 1 | 200 | 0.34 | 81.2 | 25 | 100 | 7 | 0.8 | 0 | 0 | 0 | 94.522
25 | 1 | 200 | 0.34 | 81.2 | 25 | 100 | 7 | 0.8 | 0 | 0 | 0 | 94.767
26 | 1 | 200 | 0.34 | 81.2 | 25 | 100 | 7 | 0.8 | 0 | 0 | 0 | 95.13
27 | 1 | 200 | 0.34 | 81.2 | 25 | 100 | 7 | 0.8 | 0 | 0 | 0 | 95.46
28 | 1 | 200 | 0.34 | 81.2 | 25 | 100 | 7 | 0.8 | 0 | 0 | 0 | 95.891
29 | 1 | 200 | 0.34 | 50 | 25 | 100 | 7 | 0.4 | 0 | 0 | 0 | 94.015
30 | 1 | 200 | 0.34 | 50 | 25 | 100 | 7 | 0.4 | 0 | 0 | 0 | 94.26
31 | 1 | 200 | 0.34 | 50 | 25 | 100 | 7 | 0.4 | 0 | 0 | 0 | 94.657
32 | 1 | 200 | 0.34 | 50 | 25 | 100 | 7 | 0.4 | 0 | 0 | 0 | 95.156
33 | 1 | 200 | 0.34 | 50 | 25 | 100 | 7 | 0.4 | 0 | 0 | 0 | 95.553
34 | 1 | 200 | 0.34 | 131 | 25 | 100 | 7 | 1.2 | 0 | 0 | 0 | 95.881
35 | 1 | 200 | 0.34 | 102 | 25 | 100 | 7 | 1 | 0 | 0 | 0 | 95.232
36 | 1 | 200 | 0.34 | 81.2 | 25 | 100 | 7 | 0.8 | 0 | 0 | 0 | 94.831
37 | 1 | 200 | 0.34 | 60 | 25 | 100 | 7 | 0.6 | 0 | 0 | 0 | 94.235
38 | 1 | 200 | 0.34 | 50 | 25 | 100 | 7 | 0.4 | 0 | 0 | 0 | 93.787
39 | 1 | 200 | 0.34 | 131 | 25 | 100 | 7 | 1.2 | 0 | 0 | 0 | 96.235
40 | 1 | 200 | 0.34 | 102 | 25 | 100 | 7 | 1 | 0 | 0 | 0 | 95.843
41 | 1 | 200 | 0.34 | 81.2 | 25 | 100 | 7 | 0.8 | 0 | 0 | 0 | 95.465
42 | 1 | 200 | 0.34 | 60 | 25 | 100 | 7 | 0.6 | 0 | 0 | 0 | 94.752
43 | 1 | 200 | 0.34 | 50 | 25 | 100 | 7 | 0.4 | 0 | 0 | 0 | 94.537
44 | 1 | 200 | 0.34 | 131 | 25 | 100 | 7 | 1.2 | 1 | 0 | 0 | 98.986
45 | 1 | 200 | 0.34 | 102 | 25 | 100 | 7 | 1 | 1 | 0 | 0 | 98.622
46 | 1 | 200 | 0.34 | 81.2 | 25 | 100 | 7 | 0.8 | 1 | 0 | 0 | 98.331
47 | 1 | 200 | 0.34 | 60 | 25 | 100 | 7 | 0.6 | 1 | 0 | 0 | 98.129
48 | 1 | 200 | 0.34 | 50 | 25 | 100 | 7 | 0.4 | 1 | 0 | 0 | 97.972
49 | 1 | 200 | 0.34 | 131 | 25 | 100 | 7 | 1.2 | 1 | 0 | 0 | 98.993
50 | 1 | 200 | 0.34 | 102 | 25 | 100 | 7 | 1 | 1 | 0 | 0 | 98.578
51 | 1 | 200 | 0.34 | 81.2 | 25 | 100 | 7 | 0.8 | 1 | 0 | 0 | 98.225
52 | 1 | 200 | 0.34 | 60 | 25 | 100 | 7 | 0.6 | 1 | 0 | 0 | 98.126
53 | 1 | 200 | 0.34 | 50 | 25 | 100 | 7 | 0.4 | 1 | 0 | 0 | 98.079
54 | 1 | 200 | 0.34 | 50 | 25 | 10 | 7 | 0.4 | 0.1 | 0 | 0 | 92.179
55 | 1 | 200 | 0.34 | 60 | 25 | 10 | 7 | 0.6 | 0.1 | 0 | 0 | 92.422
56 | 1 | 200 | 0.34 | 81.2 | 25 | 10 | 7 | 0.8 | 0.1 | 0 | 0 | 92.685
57 | 1 | 200 | 0.34 | 102 | 25 | 10 | 7 | 1 | 0.1 | 0 | 0 | 93.207
58 | 1 | 200 | 0.34 | 131 | 25 | 10 | 7 | 1.2 | 0.1 | 0 | 0 | 93.579
59 | 1 | 200 | 0.34 | 50 | 25 | 50 | 7 | 0.4 | 0.1 | 0 | 0 | 93.575
60 | 1 | 200 | 0.34 | 60 | 25 | 50 | 7 | 0.6 | 0.1 | 0 | 0 | 94.182
61 | 1 | 200 | 0.34 | 81.2 | 25 | 50 | 7 | 0.8 | 0.1 | 0 | 0 | 94.574
62 | 1 | 200 | 0.34 | 102 | 25 | 50 | 7 | 1 | 0.1 | 0 | 0 | 94.903
63 | 1 | 200 | 0.34 | 131 | 25 | 50 | 7 | 1.2 | 0.1 | 0 | 0 | 95.596
64 | 1 | 200 | 0.34 | 50 | 25 | 100 | 7 | 0.4 | 0.1 | 0 | 0 | 95.163
65 | 1 | 200 | 0.34 | 60 | 25 | 100 | 7 | 0.6 | 0.1 | 0 | 0 | 95.364
66 | 1 | 200 | 0.34 | 81.2 | 25 | 100 | 7 | 0.8 | 0.1 | 0 | 0 | 95.584
67 | 1 | 200 | 0.34 | 102 | 25 | 100 | 7 | 1 | 0.1 | 0 | 0 | 95.912
68 | 1 | 200 | 0.34 | 131 | 25 | 100 | 7 | 1.2 | 0.1 | 0 | 0 | 96.22
69 | 1 | 200 | 0.34 | 50 | 25 | 500 | 7 | 0.4 | 0.1 | 0 | 0 | 96.001
70 | 1 | 200 | 0.34 | 60 | 25 | 500 | 7 | 0.6 | 0.1 | 0 | 0 | 96.222
71 | 1 | 200 | 0.34 | 81.2 | 25 | 500 | 7 | 0.8 | 0.1 | 0 | 0 | 96.701
72 | 1 | 200 | 0.34 | 102 | 25 | 500 | 7 | 1 | 0.1 | 0 | 0 | 96.965
73 | 1 | 200 | 0.34 | 131 | 25 | 500 | 7 | 1.2 | 0.1 | 0 | 0 | 97.314
74 | 1 | 200 | 0.34 | 50 | 25 | 10 | 7 | 0.4 | 1 | 0 | 0 | 97.224
75 | 1 | 200 | 0.34 | 60 | 25 | 10 | 7 | 0.6 | 1 | 0 | 0 | 97.333
76 | 1 | 200 | 0.34 | 81.2 | 25 | 10 | 7 | 0.8 | 1 | 0 | 0 | 97.462
77 | 1 | 200 | 0.34 | 102 | 25 | 10 | 7 | 1 | 1 | 0 | 0 | 97.654
78 | 1 | 200 | 0.34 | 131 | 25 | 10 | 7 | 1.2 | 1 | 0 | 0 | 98.106
79 | 1 | 200 | 0.34 | 50 | 25 | 50 | 7 | 0.4 | 1 | 0 | 0 | 97.433
80 | 1 | 200 | 0.34 | 60 | 25 | 50 | 7 | 0.6 | 1 | 0 | 0 | 97.594
81 | 1 | 200 | 0.34 | 81.2 | 25 | 50 | 7 | 0.8 | 1 | 0 | 0 | 97.712
82 | 1 | 200 | 0.34 | 102 | 25 | 50 | 7 | 1 | 1 | 0 | 0 | 97.852
83 | 1 | 200 | 0.34 | 131 | 25 | 50 | 7 | 1.2 | 1 | 0 | 0 | 98.262
84 | 1 | 200 | 0.34 | 50 | 25 | 100 | 7 | 0.4 | 1 | 0 | 0 | 97.985
85 | 1 | 200 | 0.34 | 60 | 25 | 100 | 7 | 0.6 | 1 | 0 | 0 | 98.115
86 | 1 | 200 | 0.34 | 81.2 | 25 | 100 | 7 | 0.8 | 1 | 0 | 0 | 98.233
87 | 1 | 200 | 0.34 | 102 | 25 | 100 | 7 | 1 | 1 | 0 | 0 | 98.487
88 | 1 | 200 | 0.34 | 131 | 25 | 100 | 7 | 1.2 | 1 | 0 | 0 | 98.94
89 | 1 | 200 | 0.34 | 50 | 25 | 500 | 7 | 0.4 | 1 | 0 | 0 | 98.1
90 | 1 | 200 | 0.34 | 60 | 25 | 500 | 7 | 0.6 | 1 | 0 | 0 | 98.261
91 | 1 | 200 | 0.34 | 81.2 | 25 | 500 | 7 | 0.8 | 1 | 0 | 0 | 98.41
92 | 1 | 200 | 0.34 | 102 | 25 | 500 | 7 | 1 | 1 | 0 | 0 | 98.8
93 | 1 | 200 | 0.34 | 131 | 25 | 500 | 7 | 1.2 | 1 | 0 | 0 | 99.138
94 | 1 | 200 | 0.34 | 50 | 25 | 100 | 7 | 0.4 | 0 | 0 | 0 | 94.041
95 | 1 | 200 | 0.34 | 50 | 25 | 100 | 7 | 0.4 | 0.1 | 0 | 0 | 95.309
96 | 1 | 200 | 0.34 | 50 | 25 | 100 | 7 | 0.4 | 0.5 | 0 | 0 | 97.617
97 | 1 | 200 | 0.34 | 50 | 25 | 100 | 7 | 0.4 | 1 | 0 | 0 | 98.584
98 | 1 | 200 | 0.34 | 50 | 25 | 100 | 7 | 0.4 | 2 | 0 | 0 | 99.48
99 | 1 | 200 | 0.34 | 60 | 25 | 100 | 7 | 0.6 | 0 | 0 | 0 | 94.242
100 | 1 | 200 | 0.34 | 60 | 25 | 100 | 7 | 0.6 | 0.1 | 0 | 0 | 95.507
101 | 1 | 200 | 0.34 | 60 | 25 | 100 | 7 | 0.6 | 0.5 | 0 | 0 | 97.853
102 | 1 | 200 | 0.34 | 60 | 25 | 100 | 7 | 0.6 | 1 | 0 | 0 | 98.691
103 | 1 | 200 | 0.34 | 60 | 25 | 100 | 7 | 0.6 | 2 | 0 | 0 | 99.516
104 | 1 | 200 | 0.34 | 81.2 | 25 | 100 | 7 | 0.8 | 0 | 0 | 0 | 94.533
105 | 1 | 200 | 0.34 | 81.2 | 25 | 100 | 7 | 0.8 | 0.1 | 0 | 0 | 95.707
106 | 1 | 200 | 0.34 | 81.2 | 25 | 100 | 7 | 0.8 | 0.5 | 0 | 0 | 98.198
107 | 1 | 200 | 0.34 | 81.2 | 25 | 100 | 7 | 0.8 | 1 | 0 | 0 | 98.8
108 | 1 | 200 | 0.34 | 81.2 | 25 | 100 | 7 | 0.8 | 2 | 0 | 0 | 99.551
109 | 1 | 200 | 0.34 | 102 | 25 | 100 | 7 | 1 | 0 | 0 | 0 | 95.511
110 | 1 | 200 | 0.34 | 102 | 25 | 100 | 7 | 1 | 0.1 | 0 | 0 | 96.052
111 | 1 | 200 | 0.34 | 102 | 25 | 100 | 7 | 1 | 0.5 | 0 | 0 | 98.452
112 | 1 | 200 | 0.34 | 102 | 25 | 100 | 7 | 1 | 1 | 0 | 0 | 98.983
113 | 1 | 200 | 0.34 | 102 | 25 | 100 | 7 | 1 | 2 | 0 | 0 | 99.717
114 | 1 | 200 | 0.34 | 131 | 25 | 100 | 7 | 1.2 | 0 | 0 | 0 | 96
115 | 1 | 200 | 0.34 | 131 | 25 | 100 | 7 | 1.2 | 0.1 | 0 | 0 | 96.342
116 | 1 | 200 | 0.34 | 131 | 25 | 100 | 7 | 1.2 | 0.5 | 0 | 0 | 98.868
117 | 1 | 200 | 0.34 | 131 | 25 | 100 | 7 | 1.2 | 1 | 0 | 0 | 99.218
118 | 1 | 200 | 0.34 | 131 | 25 | 100 | 7 | 1.2 | 2 | 0 | 0 | 99.771
119 | 1 | 200 | 0.34 | 81.2 | 25 | 100 | 7 | 0.8 | 0 | 0 | 0 | 94.486
120 | 1 | 200 | 0.34 | 81.2 | 25 | 100 | 7 | 0.8 | 0 | 0.1 | 0 | 94.804
121 | 1 | 200 | 0.34 | 81.2 | 25 | 100 | 7 | 0.8 | 0 | 0.5 | 0 | 95.328
122 | 1 | 200 | 0.34 | 81.2 | 25 | 100 | 7 | 0.8 | 0 | 1 | 0 | 95.938
123 | 1 | 200 | 0.34 | 81.2 | 25 | 100 | 7 | 0.8 | 0 | 2 | 0 | 96.544
124 | 1 | 200 | 0.34 | 81.2 | 25 | 100 | 7 | 0.8 | 0 | 0 | 0 | 94.519
125 | 1 | 200 | 0.34 | 81.2 | 25 | 100 | 7 | 0.8 | 0.1 | 0 | 0 | 95.285
126 | 1 | 200 | 0.34 | 81.2 | 25 | 100 | 7 | 0.8 | 0.5 | 0 | 0 | 98.018
127 | 1 | 200 | 0.34 | 81.2 | 25 | 100 | 7 | 0.8 | 1 | 0 | 0 | 98.329
128 | 1 | 200 | 0.34 | 81.2 | 25 | 100 | 7 | 0.8 | 2 | 0 | 0 | 99.051
128 | 1 | 200 | 0.34 | 50 | 25 | 100 | 3 | 0.4 | 0.1 | 0 | 0 | 85.867
130 | 1 | 200 | 0.34 | 50 | 25 | 100 | 5 | 0.4 | 0.1 | 0 | 0 | 91.704
131 | 1 | 200 | 0.34 | 50 | 25 | 100 | 7 | 0.4 | 0.1 | 0 | 0 | 95.239
132 | 1 | 200 | 0.34 | 50 | 25 | 100 | 9 | 0.4 | 0.1 | 0 | 0 | 95.673
133 | 1 | 200 | 0.34 | 60 | 25 | 100 | 3 | 0.6 | 0.1 | 0 | 0 | 86.48
134 | 1 | 200 | 0.34 | 60 | 25 | 100 | 5 | 0.6 | 0.1 | 0 | 0 | 91.934
135 | 1 | 200 | 0.34 | 60 | 25 | 100 | 7 | 0.6 | 0.1 | 0 | 0 | 95.356
136 | 1 | 200 | 0.34 | 60 | 25 | 100 | 9 | 0.6 | 0.1 | 0 | 0 | 95.75
137 | 1 | 200 | 0.34 | 81.2 | 25 | 100 | 3 | 0.8 | 0.1 | 0 | 0 | 86.978
138 | 1 | 200 | 0.34 | 81.2 | 25 | 100 | 5 | 0.8 | 0.1 | 0 | 0 | 92.661
139 | 1 | 200 | 0.34 | 81.2 | 25 | 100 | 7 | 0.8 | 0.1 | 0 | 0 | 95.662
140 | 1 | 200 | 0.34 | 81.2 | 25 | 100 | 9 | 0.8 | 0.1 | 0 | 0 | 96.133
141 | 1 | 200 | 0.34 | 102 | 25 | 100 | 3 | 1 | 0.1 | 0 | 0 | 88.243
142 | 1 | 200 | 0.34 | 102 | 25 | 100 | 5 | 1 | 0.1 | 0 | 0 | 93.122
143 | 1 | 200 | 0.34 | 102 | 25 | 100 | 7 | 1 | 0.1 | 0 | 0 | 96.045
144 | 1 | 200 | 0.34 | 102 | 25 | 100 | 9 | 1 | 0.1 | 0 | 0 | 96.669
145 | 1 | 200 | 0.34 | 131 | 25 | 100 | 3 | 1.2 | 0.1 | 0 | 0 | 89.2
146 | 1 | 200 | 0.34 | 131 | 25 | 100 | 5 | 1.2 | 0.1 | 0 | 0 | 94.5
147 | 1 | 200 | 0.34 | 131 | 25 | 100 | 7 | 1.2 | 0.1 | 0 | 0 | 96.349
148 | 1 | 200 | 0.34 | 131 | 25 | 100 | 9 | 1.2 | 0.1 | 0 | 0 | 96.897
149 | 1 | 200 | 0.34 | 50 | 25 | 100 | 3 | 0.4 | 1 | 0 | 0 | 94.285
150 | 1 | 200 | 0.34 | 50 | 25 | 100 | 5 | 0.4 | 1 | 0 | 0 | 96.843
151 | 1 | 200 | 0.34 | 50 | 25 | 100 | 7 | 0.4 | 1 | 0 | 0 | 98.093
152 | 1 | 200 | 0.34 | 50 | 25 | 100 | 9 | 0.4 | 1 | 0 | 0 | 98.462
153 | 1 | 200 | 0.34 | 60 | 25 | 100 | 3 | 0.6 | 1 | 0 | 0 | 94.468
154 | 1 | 200 | 0.34 | 60 | 25 | 100 | 5 | 0.6 | 1 | 0 | 0 | 96.928
155 | 1 | 200 | 0.34 | 60 | 25 | 100 | 7 | 0.6 | 1 | 0 | 0 | 98.122
156 | 1 | 200 | 0.34 | 60 | 25 | 100 | 9 | 0.6 | 1 | 0 | 0 | 98.533
157 | 1 | 200 | 0.34 | 81.2 | 25 | 100 | 3 | 0.8 | 1 | 0 | 0 | 94.541
158 | 1 | 200 | 0.34 | 81.2 | 25 | 100 | 5 | 0.8 | 1 | 0 | 0 | 97.144
159 | 1 | 200 | 0.34 | 81.2 | 25 | 100 | 7 | 0.8 | 1 | 0 | 0 | 98.236
160 | 1 | 200 | 0.34 | 81.2 | 25 | 100 | 9 | 0.8 | 1 | 0 | 0 | 98.804
161 | 1 | 200 | 0.34 | 102 | 25 | 100 | 3 | 1 | 1 | 0 | 0 | 95.736
162 | 1 | 200 | 0.34 | 102 | 25 | 100 | 5 | 1 | 1 | 0 | 0 | 97.499
163 | 1 | 200 | 0.34 | 102 | 25 | 100 | 7 | 1 | 1 | 0 | 0 | 98.536
164 | 1 | 200 | 0.34 | 102 | 25 | 100 | 9 | 1 | 1 | 0 | 0 | 99.047
165 | 1 | 200 | 0.34 | 131 | 25 | 100 | 3 | 1.2 | 1 | 0 | 0 | 96.675
166 | 1 | 200 | 0.34 | 131 | 25 | 100 | 5 | 1.2 | 1 | 0 | 0 | 98.14
167 | 1 | 200 | 0.34 | 131 | 25 | 100 | 7 | 1.2 | 1 | 0 | 0 | 98.991
168 | 1 | 200 | 0.34 | 131 | 25 | 100 | 9 | 1.2 | 1 | 0 | 0 | 99.374
169 | 2 | 1000 | 1 | 124 | 20 | 100 | 7.5 | 0.4 | 0 | 15 | 0.1 | 45.402
170 | 2 | 1000 | 1 | 124 | 20 | 100 | 7.5 | 0.4 | 0 | 15 | 0.2 | 51.087
171 | 2 | 1000 | 1 | 124 | 20 | 100 | 7.5 | 0.4 | 0 | 15 | 0.4 | 56.528
172 | 2 | 1000 | 1 | 124 | 20 | 100 | 7.5 | 0.4 | 0 | 15 | 0.6 | 60.303
173 | 2 | 1000 | 1 | 124 | 20 | 100 | 7.5 | 0.4 | 0 | 15 | 0.8 | 66.115
174 | 2 | 1000 | 1 | 124 | 20 | 100 | 7.5 | 0.4 | 0 | 15 | 1 | 68.962
175 | 2 | 1000 | 1 | 124 | 20 | 100 | 7.5 | 0.4 | 0 | 15 | 0.1 | 48.371
176 | 2 | 1000 | 1 | 124 | 20 | 100 | 7.5 | 0.4 | 0 | 15 | 0.2 | 60.188
177 | 2 | 1000 | 1 | 124 | 20 | 100 | 7.5 | 0.4 | 0 | 15 | 0.4 | 66.184
178 | 2 | 1000 | 1 | 124 | 20 | 100 | 7.5 | 0.4 | 0 | 15 | 0.6 | 68.284
179 | 2 | 1000 | 1 | 124 | 20 | 100 | 7.5 | 0.4 | 0 | 15 | 0.8 | 70.759
180 | 2 | 1000 | 1 | 124 | 20 | 100 | 7.5 | 0.4 | 0 | 15 | 1 | 72.853
181 | 2 | 1000 | 1 | 124 | 20 | 100 | 7.5 | 0.4 | 0 | 0 | 0 | 55.218
182 | 2 | 1000 | 1 | 228 | 20 | 100 | 7.5 | 0.8 | 0 | 0 | 0 | 50.384
183 | 2 | 1000 | 1 | 279 | 20 | 100 | 7.5 | 1 | 0 | 0 | 0 | 46.004
184 | 2 | 1000 | 1 | 345 | 20 | 100 | 7.5 | 1.2 | 0 | 0 | 0 | 41.62
185 | 2 | 1000 | 1 | 124 | 20 | 100 | 7.5 | 0.4 | 0 | 0 | 0 | 59.472
186 | 2 | 1000 | 1 | 228 | 20 | 100 | 7.5 | 0.8 | 0 | 0 | 0 | 53.545
187 | 2 | 1000 | 1 | 279 | 20 | 100 | 7.5 | 1 | 0 | 0 | 0 | 48.514
188 | 2 | 1000 | 1 | 345 | 20 | 100 | 7.5 | 1.2 | 0 | 0 | 0 | 44.893
189 | 2 | 1000 | 1 | 124 | 20 | 100 | 7.5 | 0.4 | 0 | 15 | 0.5 | 81.483
190 | 2 | 1000 | 1 | 228 | 20 | 100 | 7.5 | 0.8 | 0 | 15 | 0.5 | 78.938
191 | 2 | 1000 | 1 | 279 | 20 | 100 | 7.5 | 1 | 0 | 15 | 0.5 | 76.083
192 | 2 | 1000 | 1 | 345 | 20 | 100 | 7.5 | 1.2 | 0 | 15 | 0.5 | 73.559
193 | 1 | 200 | 0.34 | 50 | 20 | 100 | 7.5 | 0.4 | 0 | 0 | 0 | 96.865
194 | 1 | 200 | 0.34 | 81.2 | 20 | 100 | 7.5 | 0.8 | 0 | 0 | 0 | 96.543
195 | 1 | 200 | 0.34 | 102 | 20 | 100 | 7.5 | 1 | 0 | 0 | 0 | 96.124
196 | 1 | 200 | 0.34 | 131 | 20 | 100 | 7.5 | 1.2 | 0 | 0 | 0 | 95.201
197 | 1 | 200 | 0.34 | 50 | 20 | 100 | 7.5 | 0.4 | 0 | 0 | 0 | 96.7
198 | 1 | 200 | 0.34 | 81.2 | 20 | 100 | 7.5 | 0.8 | 0 | 0 | 0 | 96.389
199 | 1 | 200 | 0.34 | 102 | 20 | 100 | 7.5 | 1 | 0 | 0 | 0 | 95.389
200 | 1 | 200 | 0.34 | 131 | 20 | 100 | 7.5 | 1.2 | 0 | 0 | 0 | 94.707
201 | 1 | 200 | 0.34 | 50 | 20 | 100 | 7.5 | 0.4 | 0 | 15 | 0.5 | 97.007
202 | 1 | 200 | 0.34 | 81.2 | 20 | 100 | 7.5 | 0.8 | 0 | 15 | 0.5 | 96.718
203 | 1 | 200 | 0.34 | 102 | 20 | 100 | 7.5 | 1 | 0 | 15 | 0.5 | 96.332
204 | 1 | 200 | 0.34 | 131 | 20 | 100 | 7.5 | 1.2 | 0 | 15 | 0.5 | 95.826
205 | 3 | 904 | 0.404 | 20 | 25 | 50 | 7 | 0.4 | 0 | 0 | 0 | 94.782
206 | 3 | 904 | 0.404 | 20 | 25 | 100 | 7 | 0.4 | 0 | 0 | 0 | 95.661
207 | 3 | 904 | 0.404 | 20 | 25 | 200 | 7 | 0.4 | 0 | 0 | 0 | 96.078
208 | 3 | 904 | 0.404 | 20 | 25 | 500 | 7 | 0.4 | 0 | 0 | 0 | 97.554
209 | 3 | 904 | 0.404 | 34 | 25 | 50 | 7 | 0.6 | 0 | 0 | 0 | 93.637
210 | 3 | 904 | 0.404 | 34 | 25 | 100 | 7 | 0.6 | 0 | 0 | 0 | 94.071
211 | 3 | 904 | 0.404 | 34 | 25 | 200 | 7 | 0.6 | 0 | 0 | 0 | 95.36
212 | 3 | 904 | 0.404 | 34 | 25 | 500 | 7 | 0.6 | 0 | 0 | 0 | 96.632
213 | 3 | 904 | 0.404 | 47.5 | 25 | 50 | 7 | 0.8 | 0 | 0 | 0 | 92.817
214 | 3 | 904 | 0.404 | 47.5 | 25 | 100 | 7 | 0.8 | 0 | 0 | 0 | 93.199
215 | 3 | 904 | 0.404 | 47.5 | 25 | 200 | 7 | 0.8 | 0 | 0 | 0 | 95.001
216 | 3 | 904 | 0.404 | 47.5 | 25 | 500 | 7 | 0.8 | 0 | 0 | 0 | 95.35
217 | 3 | 904 | 0.404 | 54.3 | 25 | 50 | 7 | 1 | 0 | 0 | 0 | 91.228
218 | 3 | 904 | 0.404 | 54.3 | 25 | 100 | 7 | 1 | 0 | 0 | 0 | 92.501
219 | 3 | 904 | 0.404 | 54.3 | 25 | 200 | 7 | 1 | 0 | 0 | 0 | 94.096
220 | 3 | 904 | 0.404 | 54.3 | 25 | 500 | 7 | 1 | 0 | 0 | 0 | 95.025
221 | 3 | 904 | 0.404 | 20 | 25 | 100 | 3.2 | 0.4 | 0 | 0 | 0 | 91.124
222 | 3 | 904 | 0.404 | 20 | 25 | 100 | 5.1 | 0.4 | 0 | 0 | 0 | 94.124
223 | 3 | 904 | 0.404 | 20 | 25 | 100 | 7.1 | 0.4 | 0 | 0 | 0 | 95.324
224 | 3 | 904 | 0.404 | 20 | 25 | 100 | 9.4 | 0.4 | 0 | 0 | 0 | 97.375
225 | 3 | 904 | 0.404 | 34 | 25 | 100 | 3.2 | 0.6 | 0 | 0 | 0 | 90.035
226 | 3 | 904 | 0.404 | 34 | 25 | 100 | 5.1 | 0.6 | 0 | 0 | 0 | 93.413
227 | 3 | 904 | 0.404 | 34 | 25 | 100 | 7.1 | 0.6 | 0 | 0 | 0 | 94.708
228 | 3 | 904 | 0.404 | 34 | 25 | 100 | 9.4 | 0.6 | 0 | 0 | 0 | 96.735
229 | 3 | 904 | 0.404 | 47.5 | 25 | 100 | 3.2 | 0.8 | 0 | 0 | 0 | 89.087
230 | 3 | 904 | 0.404 | 47.5 | 25 | 100 | 5.1 | 0.8 | 0 | 0 | 0 | 92.49
231 | 3 | 904 | 0.404 | 47.5 | 25 | 100 | 7.1 | 0.8 | 0 | 0 | 0 | 93.027
232 | 3 | 904 | 0.404 | 47.5 | 25 | 100 | 9.4 | 0.8 | 0 | 0 | 0 | 94.77
233 | 3 | 904 | 0.404 | 54.3 | 25 | 100 | 3.2 | 1 | 0 | 0 | 0 | 88.661
234 | 3 | 904 | 0.404 | 54.3 | 25 | 100 | 5.1 | 1 | 0 | 0 | 0 | 91.353
235 | 3 | 904 | 0.404 | 54.3 | 25 | 100 | 7.1 | 1 | 0 | 0 | 0 | 92.482
236 | 3 | 904 | 0.404 | 54.3 | 25 | 100 | 9.4 | 1 | 0 | 0 | 0 | 93.61
237 | 3 | 904 | 0.404 | 20 | 25 | 100 | 7 | 0.4 | 0.1 | 0 | 0 | 97.173
238 | 3 | 904 | 0.404 | 20 | 25 | 100 | 7 | 0.4 | 1 | 0 | 0 | 98.826
239 | 3 | 904 | 0.404 | 20 | 25 | 100 | 7 | 0.4 | 2 | 0 | 0 | 99.41
240 | 3 | 904 | 0.404 | 34 | 25 | 100 | 7 | 0.6 | 0.1 | 0 | 0 | 96.164
241 | 3 | 904 | 0.404 | 34 | 25 | 100 | 7 | 0.6 | 1 | 0 | 0 | 98.314
242 | 3 | 904 | 0.404 | 34 | 25 | 100 | 7 | 0.6 | 2 | 0 | 0 | 98.7
243 | 3 | 904 | 0.404 | 47.5 | 25 | 100 | 7 | 0.8 | 0.1 | 0 | 0 | 95.255
244 | 3 | 904 | 0.404 | 47.5 | 25 | 100 | 7 | 0.8 | 1 | 0 | 0 | 97.519
245 | 3 | 904 | 0.404 | 47.5 | 25 | 100 | 7 | 0.8 | 2 | 0 | 0 | 98.558
246 | 3 | 904 | 0.404 | 54.3 | 25 | 100 | 7 | 1 | 0.1 | 0 | 0 | 94.403
247 | 3 | 904 | 0.404 | 54.3 | 25 | 100 | 7 | 1 | 1 | 0 | 0 | 97.235
248 | 3 | 904 | 0.404 | 54.3 | 25 | 100 | 7 | 1 | 2 | 0 | 0 | 98.288
249 | 4 | 350 | 1.16 | 29.45 | 25 | 1 | 7.13 | 0.6 | 0.416 | 0 | 0 | 79
250 | 4 | 350 | 1.16 | 29.45 | 25 | 1 | 6.96 | 0.6 | 3.252 | 0 | 0 | 81
251 | 4 | 350 | 1.16 | 29.45 | 25 | 1 | 6.5 | 0.6 | 0 | 0 | 0 | 42
252 | 4 | 350 | 1.16 | 29.45 | 25 | 1 | 6.5 | 0.6 | 0.083 | 0 | 0 | 67
253 | 4 | 350 | 1.16 | 29.45 | 25 | 1 | 6.5 | 0.6 | 0.208 | 0 | 0 | 78
254 | 4 | 350 | 1.16 | 29.45 | 25 | 1 | 6.5 | 0.6 | 0.274 | 0 | 0 | 65
255 | 4 | 350 | 1.16 | 29.45 | 25 | 1 | 6.5 | 0.6 | 3.12 | 0 | 0 | 79
256 | 5 | 400 | 0.912 | 48 | 25 | 25 | 7.5 | 0.6 | 0 | 0 | 0 | 87.812
257 | 5 | 400 | 0.912 | 48 | 25 | 50 | 7.5 | 0.6 | 0 | 0 | 0 | 89.425
258 | 5 | 400 | 0.912 | 48 | 25 | 100 | 7.5 | 0.6 | 0 | 0 | 0 | 91.487
259 | 5 | 400 | 0.912 | 48 | 25 | 150 | 7.5 | 0.6 | 0 | 0 | 0 | 92.514
260 | 6 | 286 | 0.47 | 41.6 | 25 | 100 | 7 | 0.8 | 0 | 0.1 | 0 | 92.145
261 | 6 | 286 | 0.47 | 41.6 | 25 | 100 | 7 | 0.8 | 0 | 0.5 | 0 | 92.378
262 | 6 | 286 | 0.47 | 41.6 | 25 | 100 | 7 | 0.8 | 0 | 1 | 0 | 92.769
263 | 6 | 286 | 0.47 | 41.6 | 25 | 100 | 7 | 0.8 | 0 | 2 | 0 | 93.114
264 | 6 | 286 | 0.47 | 41.6 | 25 | 100 | 7 | 0.8 | 0.1 | 0 | 0 | 94.852
265 | 6 | 286 | 0.47 | 41.6 | 25 | 100 | 7 | 0.8 | 0.5 | 0 | 0 | 95.231
266 | 6 | 286 | 0.47 | 41.6 | 25 | 100 | 7 | 0.8 | 1 | 0 | 0 | 95.336
267 | 6 | 286 | 0.47 | 41.6 | 25 | 100 | 7 | 0.8 | 2 | 0 | 0 | 96.258
268 | 6 | 286 | 0.47 | 41.6 | 25 | 100 | 7 | 0.8 | 0 | 0 | 0.1 | 95.892
269 | 6 | 286 | 0.47 | 41.6 | 25 | 100 | 7 | 0.8 | 0 | 0 | 0.5 | 96.248
270 | 6 | 286 | 0.47 | 41.6 | 25 | 100 | 7 | 0.8 | 0 | 0 | 1 | 96.487
271 | 6 | 286 | 0.47 | 41.6 | 25 | 100 | 7 | 0.8 | 0 | 0 | 2 | 97.264
272 | 6 | 286 | 0.47 | 41.6 | 25 | 100 | 7 | 0.8 | 0 | 0.1 | 0 | 97
273 | 6 | 286 | 0.47 | 41.6 | 25 | 100 | 7 | 0.8 | 0 | 0.5 | 0 | 97.548
274 | 6 | 286 | 0.47 | 41.6 | 25 | 100 | 7 | 0.8 | 0 | 1 | 0 | 97.786
275 | 6 | 286 | 0.47 | 41.6 | 25 | 100 | 7 | 0.8 | 0 | 2 | 0 | 97.953
276 | 6 | 286 | 0.47 | 41.6 | 25 | 100 | 7 | 0.8 | 0.1 | 0 | 0 | 98.356
277 | 6 | 286 | 0.47 | 41.6 | 25 | 100 | 7 | 0.8 | 0.5 | 0 | 0 | 98.472
278 | 6 | 286 | 0.47 | 41.6 | 25 | 100 | 7 | 0.8 | 1 | 0 | 0 | 98.622
279 | 6 | 286 | 0.47 | 41.6 | 25 | 100 | 7 | 0.8 | 2 | 0 | 0 | 98.721
280 | 6 | 286 | 0.47 | 41.6 | 25 | 100 | 7 | 0.8 | 0 | 0 | 0.1 | 98.357
281 | 6 | 286 | 0.47 | 41.6 | 25 | 100 | 7 | 0.8 | 0 | 0 | 0.5 | 98.414
282 | 6 | 286 | 0.47 | 41.6 | 25 | 100 | 7 | 0.8 | 0 | 0 | 1 | 98.744
283 | 6 | 286 | 0.47 | 41.6 | 25 | 100 | 7 | 0.8 | 0 | 0 | 2 | 98.912
284 | 5 | 400 | 0.912 | 48 | 25 | 10000 | 4 | 1.36 | 0 | 10 | 0 | 97.211
285 | 5 | 400 | 0.912 | 48 | 25 | 10000 | 4 | 1.36 | 0 | 10 | 0 | 99.314
286 | 1 | 200 | 0.34 | 131 | 25 | 10000 | 4 | 1.36 | 0 | 10 | 0 | 95.932
287 | 1 | 200 | 0.34 | 52 | 25 | 10000 | 4 | 0.5 | 0 | 10 | 0 | 91.114
288 | 1 | 200 | 0.34 | 71.5 | 25 | 10000 | 4 | 0.7 | 0 | 10 | 0 | 96.541
289 | 1 | 200 | 0.34 | 131 | 25 | 10000 | 4 | 1.4 | 0 | 10 | 0 | 97.211
290 | 1 | 200 | 0.34 | 52 | 25 | 10000 | 4 | 0.5 | 0 | 0.2086957 | 0 | 92
291 | 1 | 200 | 0.34 | 71.5 | 25 | 10000 | 4 | 0.7 | 0 | 0.2086957 | 0 | 96.5
292 | 1 | 200 | 0.34 | 131 | 25 | 10000 | 4 | 1.379 | 0 | 0.2086957 | 0 | 97.5
293 | 3 | 904 | 0.404 | 20 | 25 | 25 | 7 | 0.4 | 0 | 0 | 0 | 72.18875
294 | 3 | 904 | 0.404 | 20 | 25 | 50 | 7 | 0.4 | 0 | 0 | 0 | 78.49588
295 | 3 | 904 | 0.404 | 20 | 25 | 100 | 7 | 0.4 | 0 | 0 | 0 | 82.88345
296 | 3 | 904 | 0.404 | 20 | 25 | 200 | 7 | 0.4 | 0 | 0 | 0 | 86.20024
297 | 3 | 904 | 0.404 | 34 | 25 | 25 | 7 | 0.6 | 0 | 0 | 0 | 74.04955
298 | 3 | 904 | 0.404 | 34 | 25 | 50 | 7 | 0.6 | 0 | 0 | 0 | 80.53296
299 | 3 | 904 | 0.404 | 34 | 25 | 100 | 7 | 0.6 | 0 | 0 | 0 | 85.52774
300 | 3 | 904 | 0.404 | 34 | 25 | 200 | 7 | 0.6 | 0 | 0 | 0 | 88.01533
301 | 3 | 904 | 0.404 | 47.5 | 25 | 25 | 7 | 0.8 | 0 | 0 | 0 | 75.4076
302 | 3 | 904 | 0.404 | 47.5 | 25 | 50 | 7 | 0.8 | 0 | 0 | 0 | 82.6941
303 | 3 | 904 | 0.404 | 47.5 | 25 | 100 | 7 | 0.8 | 0 | 0 | 0 | 87.87169
304 | 3 | 904 | 0.404 | 47.5 | 25 | 200 | 7 | 0.8 | 0 | 0 | 0 | 90.32664
305 | 3 | 904 | 0.404 | 54.3 | 25 | 25 | 7 | 1 | 0 | 0 | 0 | 77.99966
306 | 3 | 904 | 0.404 | 54.3 | 25 | 50 | 7 | 1 | 0 | 0 | 0 | 87.31019
307 | 3 | 904 | 0.404 | 54.3 | 25 | 100 | 7 | 1 | 0 | 0 | 0 | 90.67269
308 | 3 | 904 | 0.404 | 54.3 | 25 | 200 | 7 | 1 | 0 | 0 | 0 | 93.40839
309 | 3 | 904 | 0.404 | 20 | 25 | 100 | 7 | 0.4 | 0 | 0.025 | 0 | 84.95429
310 | 3 | 904 | 0.404 | 20 | 25 | 100 | 7 | 0.4 | 0 | 0.05 | 0 | 86.2259
311 | 3 | 904 | 0.404 | 20 | 25 | 100 | 7 | 0.4 | 0 | 0.2 | 0 | 87.83685
312 | 3 | 904 | 0.404 | 34 | 25 | 100 | 7 | 0.6 | 0 | 0.025 | 0 | 86.91204
313 | 3 | 904 | 0.404 | 34 | 25 | 100 | 7 | 0.6 | 0 | 0.05 | 0 | 89.79459
314 | 3 | 904 | 0.404 | 34 | 25 | 100 | 7 | 0.6 | 0 | 0.2 | 0 | 90.07054
315 | 3 | 904 | 0.404 | 47.5 | 25 | 100 | 7 | 0.8 | 0 | 0.025 | 0 | 89.62306
316 | 3 | 904 | 0.404 | 47.5 | 25 | 100 | 7 | 0.8 | 0 | 0.05 | 0 | 90.65228
317 | 3 | 904 | 0.404 | 47.5 | 25 | 100 | 7 | 0.8 | 0 | 0.2 | 0 | 90.99535
318 | 3 | 904 | 0.404 | 54.3 | 25 | 100 | 7 | 1 | 0 | 0.025 | 0 | 91.33842
319 | 3 | 904 | 0.404 | 54.3 | 25 | 100 | 7 | 1 | 0 | 0.05 | 0 | 91.88659
320 | 3 | 904 | 0.404 | 54.3 | 25 | 100 | 7 | 1 | 0 | 0.2 | 0 | 95.01153
321 | 3 | 904 | 0.404 | 54.3 | 24 | 10 | 4 | 0.98 | 0 | 2.857 | 0 | 97.1
322 | 3 | 904 | 0.404 | 54.3 | 24 | 10 | 7 | 0.98 | 0 | 2.857 | 0 | 89.134
323 | 3 | 904 | 0.404 | 54.3 | 24 | 10 | 10 | 0.98 | 0 | 2.857 | 0 | 83.563
324 | 3 | 904 | 0.404 | 54.3 | 24 | 10 | 4 | 0.98 | 0 | 28.57 | 0 | 98
325 | 3 | 904 | 0.404 | 54.3 | 24 | 10 | 7 | 0.98 | 0 | 28.57 | 0 | 93.8
326 | 3 | 904 | 0.404 | 54.3 | 24 | 10 | 10 | 0.98 | 0 | 28.57 | 0 | 91.5